## Bi2Se3_standard_vysl
t | S | T(K) | S(uV/K)
-173.29456 | -5.1218125e-05 | 99.70544 | -51.218125
-154.70079 | -4.7847105e-05 | 118.29921 | -47.847105
-151.24523 | -4.8775971e-05 | 121.75477 | -48.775971
-146.15128 | -4.9355897e-05 | 126.84872 | -49.355897
-139.67325 | -5.0193364e-05 | 133.32675 | -50.193364
-131.33713 | -5.2996609e-05 | 141.66287 | -52.996609
-124.43102 | -5.4269155e-05 | 148.56898 | -54.269155
-117.58543 | -5.5510478e-05 | 155.41457 | -55.510478
-109.77717 | -5.8010419e-05 | 163.22283 | -58.010419
-99.834986 | -6.0475629e-05 | 173.165014 | -60.475629
-91.891044 | -6.214647e-05 | 181.108956 | -62.14647
-83.004811 | -6.3041309e-05 | 189.995189 | -63.041309
-74.195099 | -6.478206e-05 | 198.804901 | -64.78206
-64.552829 | -6.5579944e-05 | 208.447171 | -65.579944
-55.02864 | -6.6538294e-05 | 217.97136 | -66.538294
-45.48042 | -6.8321199e-05 | 227.51958 | -68.321199
-35.935176 | -6.8983487e-05 | 237.064824 | -68.983487
-25.610019 | -7.0101969e-05 | 247.389981 | -70.101969
-16.084519 | -7.0463274e-05 | 256.915481 | -70.463274
-6.0969695 | -7.2185858e-05 | 266.9030305 | -72.185858
4.2217348 | -7.4093277e-05 | 277.2217348 | -74.093277
14.858478 | -7.5053513e-05 | 287.858478 | -75.053513
26.427289 | -7.6773029e-05 | 299.427289 | -76.773029
39.483106 | -7.8758314e-05 | 312.483106 | -78.758314
44.899493 | -7.8878935e-05 | 317.899493 | -78.878935
54.562117 | -8.0127021e-05 | 327.562117 | -80.127021
64.625956 | -8.0603426e-05 | 337.625956 | -80.603426
74.620994 | -8.1170585e-05 | 347.620994 | -81.170585
84.512114 | -8.1707047e-05 | 357.512114 | -81.707047
94.91875 | -8.1429313e-05 | 367.91875 | -81.429313
105.27185 | -8.0268811e-05 | 378.27185 | -80.268811
115.21808 | -7.9891759e-05 | 388.21808 | -79.891759
125.16382 | -8.0750889e-05 | 398.16382 | -80.750889
135.35763 | -8.2483039e-05 | 408.35763 | -82.483039
145.58138 | -8.4275823e-05 | 418.58138 | -84.275823
155.4899 | -8.5956089e-05 | 428.4899 | -85.956089
165.50945 | -8.8477237e-05 | 438.50945 | -88.477237
175.78782 | -9.0636064e-05 | 448.78782 | -90.636064
185.95237 | -9.419404e-05 | 458.95237 | -94.19404
-160.22822 | -4.856548e-05 | 112.77178 | -48.56548
-153.38024 | -5.0601003e-05 | 119.61976 | -50.601003
-148.80926 | -4.9315084e-05 | 124.19074 | -49.315084
-142.86842 | -4.8383281e-05 | 130.13158 | -48.383281
-135.97522 | -5.0505639e-05 | 137.02478 | -50.505639
-127.63887 | -5.1710712e-05 | 145.36113 | -51.710712
-120.66671 | -5.2367321e-05 | 152.33329 | -52.367321
-112.95845 | -5.3432906e-05 | 160.04155 | -53.432906
-105.60313 | -5.4527269e-05 | 167.39687 | -54.527269
-96.167317 | -5.6430952e-05 | 176.832683 | -56.430952
-87.461724 | -5.8092691e-05 | 185.538276 | -58.092691
-77.839768 | -6.0053596e-05 | 195.160232 | -60.053596
-68.90411 | -6.137437e-05 | 204.09589 | -61.37437
-59.369753 | -6.2120797e-05 | 213.630247 | -62.120797
-49.83526 | -6.415758e-05 | 223.16474 | -64.15758
-40.309291 | -6.4217033e-05 | 232.690709 | -64.217033
-30.749042 | -6.482601e-05 | 242.250958 | -64.82601
-20.465018 | -6.5587405e-05 | 252.534982 | -65.587405
-11.150579 | -6.6809275e-05 | 261.849421 | -66.809275
-0.98035892 | -6.8048188e-05 | 272.0196 | -68.048188
9.4468034 | -6.9441735e-05 | 282.4468034 | -69.441735
20.490256 | -7.1360095e-05 | 293.490256 | -71.360095
32.973564 | -7.2267327e-05 | 305.973564 | -72.267327
43.51137 | -7.322914e-05 | 316.51137 | -73.22914
49.742452 | -7.3767291e-05 | 322.742452 | -73.767291
59.885825 | -7.5352904e-05 | 332.885825 | -75.352904
69.896233 | -7.6160968e-05 | 342.896233 | -76.160968
79.843249 | -7.6737817e-05 | 352.843249 | -76.737817
90.012227 | -7.7834125e-05 | 363.012227 | -77.834125
100.80847 | -7.7072556e-05 | 373.80847 | -77.072556
110.21874 | -7.5261262e-05 | 383.21874 | -75.261262
120.16238 | -7.5624895e-05 | 393.16238 | -75.624895
130.11325 | -7.6699962e-05 | 403.11325 | -76.699962
140.71016 | -7.7840714e-05 | 413.71016 | -77.840714
150.40897 | -7.9323601e-05 | 423.40897 | -79.323601
160.94398 | -8.0832842e-05 | 433.94398 | -80.832842
170.92251 | -8.2197841e-05 | 443.92251 | -82.197841
181.56126 | -8.3558255e-05 | 454.56126 | -83.558255

## standard StaryS
[5 empty] | T2 |  | T1 | T(K) | S | S(uV/K)
On | 2017-01-30 | at | 7:55 | T2 | -204.343441 | T1 | -200.108814 | 70.7738725 | -2.855033e-05 | -28.55033
On | 2017-01-30 | at | 7:56 | T2 | -203.017356 | T1 | -198.980731 | 72.0009565 | -2.8736884e-05 | -28.736884
On | 2017-01-30 | at | 7:58 | T2 | -201.558172 | T1 | -198.24023 | 73.100799 | -2.9536381e-05 | -29.536381
On | 2017-01-30 | at | 7:59 | T2 | -200.027015 | T1 | -197.177234 | 74.3978755 | -2.9089955e-05 | -29.089955
On | 2017-01-30 | at | 8:04 | T2 | -194.128791 | T1 | -191.384121 | 80.243544 | -3.0240426e-05 | -30.240426
On | 2017-01-30 | at | 8:37 | T2 | -173.222484 | T1 | -170.194693 | 101.2914115 | -3.2895268e-05 | -32.895268
On | 2017-01-30 | at | 8:38 | T2 | -172.762549 | T1 | -169.551987 | 101.842732 | -3.2455371e-05 | -32.455371
On | 2017-01-30 | at | 8:40 | T2 | -171.631736 | T1 | -167.894627 | 103.2368185 | -3.4679219e-05 | -34.679219
On | 2017-01-30 | at | 8:43 | T2 | -170.240343 | T1 | -166.121705 | 104.818976 | -3.4525969e-05 | -34.525969
On | 2017-01-30 | at | 8:47 | T2 | -166.774857 | T1 | -163.031959 | 108.096592 | -3.5640828e-05 | -35.640828
On | 2017-01-30 | at | 8:49 | T2 | -164.769758 | T1 | -161.102474 | 110.063884 | -3.6239355e-05 | -36.239355
On | 2017-01-30 | at | 8:51 | T2 | -162.606522 | T1 | -158.955031 | 112.2192235 | -3.6943821e-05 | -36.943821
On | 2017-01-30 | at | 8:54 | T2 | -159.134478 | T1 | -155.480492 | 115.692515 | -3.6891221e-05 | -36.891221
On | 2017-01-30 | at | 8:56 | T2 | -156.67714 | T1 | -152.943874 | 118.189493 | -3.7206031e-05 | -37.206031
On | 2017-01-30 | at | 8:59 | T2 | -152.825537 | T1 | -148.97399 | 122.1002365 | -3.6089389e-05 | -36.089389
On | 2017-01-30 | at | 9:01 | T2 | -150.125934 | T1 | -146.22275 | 124.825658 | -3.6611143e-05 | -36.611143
On | 2017-01-30 | at | 9:05 | T2 | -145.933738 | T1 | -141.9561 | 129.055081 | -3.9043272e-05 | -39.043272
On | 2017-01-30 | at | 9:08 | T2 | -141.596745 | T1 | -137.575105 | 133.414075 | -4.0232341e-05 | -40.232341
On | 2017-01-30 | at | 9:10 | T2 | -138.577882 | T1 | -134.869579 | 136.2762695 | -3.8319415e-05 | -38.319415
On | 2017-01-30 | at | 9:15 | T2 | -131.164617 | T1 | -127.860606 | 143.4873885 | -4.1464758e-05 | -41.464758
On | 2017-01-30 | at | 9:17 | T2 | -128.060078 | T1 | -124.671043 | 146.6344395 | -4.0365472e-05 | -40.365472
On | 2017-01-30 | at | 9:20 | T2 | -123.417917 | T1 | -119.682487 | 151.449798 | -4.2726006e-05 | -42.726006
On | 2017-01-30 | at | 9:25 | T2 | -117.209457 | T1 | -113.255797 | 157.767373 | -4.5400973e-05 | -45.400973
On | 2017-01-30 | at | 9:28 | T2 | -112.544657 | T1 | -108.516979 | 162.469182 | -4.6006661e-05 | -46.006661
On | 2017-01-30 | at | 9:31 | T2 | -107.827562 | T1 | -104.191615 | 166.9904115 | -4.7030378e-05 | -47.030378
On | 2017-01-30 | at | 9:34 | T2 | -103.250187 | T1 | -99.844778 | 171.4525175 | -4.7336453e-05 | -47.336453
On | 2017-01-30 | at | 9:37 | T2 | -98.615028 | T1 | -95.128092 | 176.12844 | -4.8323237e-05 | -48.323237
On | 2017-01-30 | at | 9:41 | T2 | -92.488183 | T1 | -88.680297 | 182.41576 | -4.9292444e-05 | -49.292444
On | 2017-01-30 | at | 9:45 | T2 | -87.940243 | T1 | -84.022918 | 187.0184195 | -4.9983092e-05 | -49.983092
On | 2017-01-30 | at | 9:49 | T2 | -81.949566 | T1 | -77.963374 | 193.04353 | -5.1001054e-05 | -51.001054
On | 2017-01-30 | at | 9:52 | T2 | -77.481683 | T1 | -73.479526 | 197.5193955 | -5.1772088e-05 | -51.772088
On | 2017-01-30 | at | 9:56 | T2 | -71.569085 | T1 | -68.066781 | 203.182067 | -5.2336981e-05 | -52.336981
On | 2017-01-30 | at | 9:59 | T2 | -67.236648 | T1 | -63.935866 | 207.413743 | -5.2654185e-05 | -52.654185
On | 2017-01-30 | at | 10:03 | T2 | -61.452214 | T1 | -58.10361 | 213.222088 | -5.3455097e-05 | -53.455097
On | 2017-01-30 | at | 10:07 | T2 | -57.091713 | T1 | -53.55544 | 217.6764235 | -5.4237896e-05 | -54.237896
On | 2017-01-30 | at | 10:11 | T2 | -51.464879 | T1 | -47.826564 | 223.3542785 | -5.5162893e-05 | -55.162893
On | 2017-01-30 | at | 10:15 | T2 | -45.911115 | T1 | -42.31678 | 228.8860525 | -5.6728161e-05 | -56.728161
On | 2017-01-30 | at | 10:19 | T2 | -40.451669 | T1 | -36.736854 | 234.4057385 | -5.486141e-05 | -54.86141
On | 2017-01-30 | at | 10:23 | T2 | -34.912467 | T1 | -31.213582 | 239.9369755 | -5.7314562e-05 | -57.314562
On | 2017-01-30 | at | 10:27 | T2 | -29.559483 | T1 | -25.79237 | 245.3240735 | -5.7948889e-05 | -57.948889
On | 2017-01-30 | at | 10:32 | T2 | -24.152608 | T1 | -20.469818 | 250.688787 | -5.8488259e-05 | -58.488259
On | 2017-01-30 | at | 10:36 | T2 | -18.81673 | T1 | -15.201538 | 255.990866 | -5.9498913e-05 | -59.498913
On | 2017-01-30 | at | 10:40 | T2 | -13.582678 | T1 | -9.995539 | 261.2108915 | -5.9964228e-05 | -59.964228
On | 2017-01-30 | at | 10:44 | T2 | -8.394736 | T1 | -4.835921 | 266.3846715 | -6.0300959e-05 | -60.300959
On | 2017-01-30 | at | 10:48 | T2 | -3.222388 | T1 | 0.311026597 | 271.5443 | -6.059294e-05 | -60.59294
On | 2017-01-30 | at | 10:52 | T2 | 1.852564 | T1 | 5.35542 | 276.603992 | -6.0693327e-05 | -60.693327
On | 2017-01-30 | at | 10:58 | T2 | 8.18751 | T1 | 11.623905 | 282.9057075 | -6.1663454e-05 | -61.663454
On | 2017-01-30 | at | 11:02 | T2 | 13.265719 | T1 | 16.906633 | 288.086176 | -6.2429378e-05 | -62.429378
On | 2017-01-30 | at | 11:06 | T2 | 18.218541 | T1 | 21.897565 | 293.058053 | -6.2815569e-05 | -62.815569
On | 2017-01-30 | at | 11:11 | T2 | 24.241727 | T1 | 28.00847 | 299.1250985 | -6.3503148e-05 | -63.503148
On | 2017-01-30 | at | 11:15 | T2 | 29.097682 | T1 | 32.833929 | 303.9658055 | -6.4021473e-05 | -64.021473
On | 2017-01-30 | at | 11:21 | T2 | 35.060535 | T1 | 38.777921 | 309.919228 | -6.4507688e-05 | -64.507688
On | 2017-01-30 | at | 11:26 | T2 | 40.961328 | T1 | 44.625754 | 315.793541 | -6.533083e-05 | -65.33083
On | 2017-01-30 | at | 11:30 | T2 | 45.634251 | T1 | 49.281648 | 320.4579495 | -6.5827762e-05 | -65.827762
On | 2017-01-30 | at | 11:35 | T2 | 51.406558 | T1 | 55.01372 | 326.210139 | -6.6589738e-05 | -66.589738
On | 2017-01-30 | at | 11:40 | T2 | 57.094844 | T1 | 60.6682 | 331.881522 | -6.7023813e-05 | -67.023813
On | 2017-01-30 | at | 11:46 | T2 | 62.695617 | T1 | 66.205171 | 337.450394 | -6.7900357e-05 | -67.900357
On | 2017-01-30 | at | 11:51 | T2 | 68.225771 | T1 | 71.696087 | 342.960929 | -6.8495216e-05 | -68.495216
On | 2017-01-30 | at | 11:56 | T2 | 73.759567 | T1 | 77.482644 | 348.6211055 | -6.9109508e-05 | -69.109508
On | 2017-01-30 | at | 12:01 | T2 | 79.189163 | T1 | 82.967815 | 354.078489 | -6.9733858e-05 | -69.733858
On | 2017-01-30 | at | 12:06 | T2 | 84.526911 | T1 | 88.291448 | 359.4091795 | -7.0287531e-05 | -70.287531
On | 2017-01-30 | at | 12:12 | T2 | 89.780273 | T1 | 93.525436 | 364.6528545 | -7.0384123e-05 | -70.384123
On | 2017-01-30 | at | 12:17 | T2 | 94.949901 | T1 | 98.657673 | 369.803787 | -7.0419653e-05 | -70.419653
On | 2017-01-30 | at | 12:23 | T2 | 101.064114 | T1 | 104.706808 | 375.885461 | -7.0661985e-05 | -70.661985
On | 2017-01-30 | at | 12:28 | T2 | 106.091654 | T1 | 109.691693 | 380.8916735 | -7.0471447e-05 | -70.471447
On | 2017-01-30 | at | 12:33 | T2 | 111.032473 | T1 | 114.589254 | 385.8108635 | -7.0372611e-05 | -70.372611
On | 2017-01-30 | at | 12:40 | T2 | 116.859087 | T1 | 120.373252 | 391.6161695 | -7.0400788e-05 | -70.400788
On | 2017-01-30 | at | 12:46 | T2 | 122.578707 | T1 | 126.04787 | 397.3132885 | -7.0622224e-05 | -70.622224
On | 2017-01-30 | at | 12:51 | T2 | 127.359347 | T1 | 131.091569 | 402.225458 | -7.09229e-05 | -70.9229
On | 2017-01-30 | at | 12:57 | T2 | 132.968866 | T1 | 136.759871 | 407.8643685 | -7.1405854e-05 | -71.405854
On | 2017-01-30 | at | 13:04 | T2 | 138.473207 | T1 | 142.262732 | 413.3679695 | -7.1829577e-05 | -71.829577
On | 2017-01-30 | at | 13:10 | T2 | 143.865286 | T1 | 147.642341 | 418.7538135 | -7.2331483e-05 | -72.331483
On | 2017-01-30 | at | 13:17 | T2 | 150.00148 | T1 | 153.735355 | 424.8684175 | -7.2739441e-05 | -72.739441
On | 2017-01-30 | at | 13:23 | T2 | 155.158302 | T1 | 158.844723 | 430.0015125 | -7.3268905e-05 | -73.268905
On | 2017-01-30 | at | 13:30 | T2 | 160.178082 | T1 | 163.816613 | 434.9973475 | -7.371105e-05 | -73.71105
On | 2017-01-30 | at | 13:37 | T2 | 165.931942 | T1 | 169.522296 | 440.727119 | -7.4226654e-05 | -74.226654
On | 2017-01-30 | at | 13:44 | T2 | 171.528327 | T1 | 175.074096 | 446.3012115 | -7.4680552e-05 | -74.680552
On | 2017-01-30 | at | 13:51 | T2 | 176.995942 | T1 | 180.498535 | 451.7472385 | -7.5344171e-05 | -75.344171
On | 2017-01-30 | at | 13:53 | T2 | 178.432163 | T1 | 181.013418 | 452.7227905 | -7.4421157e-05 | -74.421157